## Sheet1
Cobalt (II) ion doping specifications for Nafion 211: DW (47.5g/m2), EW (1020 g/mol), 28mm x 28mm sample, cation reduction factor (p=0.01) |  |  |  | Cobalt (II) ion doping specifications for Nafion 211: DW (47.5g/m2), EW (1020 g/mol), 28mm x 28mm sample, cation reduction factor (p=0.005)
ξmembrane | ξsolution | mCo [mg] | VHNO3 [mL] | ξmembrane | ξsolution | mCo [mg] | VHNO3 [mL]
0.6 | 0.9658 | 219 | 2.656841 | 0.6 | 0.9658 | 435.9 | 5.314612
0.7 | 0.9803 | 164.3 | 3.507747 | 0.7 | 0.9803 | 326.9 | 7.016192
0.8 | 0.9901 | 109.5 | 4.677759 | 0.8 | 0.9901 | 217.9 | 9.355984
0.9 | 0.9971 | 54.8 | 7.987659 | 0.9 | 0.9971 | 109 | 15.97555
0.92 | 0.9982 | 43.8 | 10.65732 | 0.92 | 0.9982 | 87.2 | 21.31483